## values
Material | Density | YieldStrength | TensileStrength | YoungModulus | PoissonRatio | ShearModulus | ThermalConductivity | ThermalExpansionCoefficient | Group
60Sn40Pb | 8600 | 0.01 | 0.01 | 31000000 | 0.03 | 0.01 | 49.8 | 0.1 | None
63Sn37Pb | 8400 | 43000 | 0.01 | 30000000 | 0.03 | 0.01 | 50 | 0.1 | None
ABS Plastic | 1060 | 20000 | 29600 | 2240000 | 0.38 | 805000 | 0.16 | 85.7 | ABS
Acetal Resin, Black | 1425 | 68210 | 68210 | 2900000 | 0.39 | 1040000 | 0.16 | 110 | None
Acetal Resin, White | 1425 | 68210 | 68210 | 2900000 | 0.39 | 1040000 | 0.16 | 110 | None
Acrylic | 1188 | 48900 | 79800 | 2740000 | 0.355 | 1700000 | 0.24 | 70 | PMMA
Acrylic, Clear | 1190 | 40000 | 69000 | 2960000 | 0.395 | 980000 | 0.19 | 74 | PMMA
Air | 1.2 | [5 empty] | 0.025 | 500 | None
Alumina (Al2O3) | 3900 | 0.01 | 0.01 | 370000000 | 0.03 | 0.01 | 30 | 0.1 | None
Aluminum | 2700 | 275000 | 310000 | 68900000 | 0.33 | 25864000 | 230 | 23.6 | Aluminium
Aluminum 1100-H14 | 2700 | 96526.1 | 110316 | 69636700 | 0.36 | 25510500 | 221777 | 235798 | Aluminium
Aluminum 1100-H18 | 2710.43 | 151684 | 165473 | 68947200 | 0.33 | 25993100 | 217774 | 232198 | Aluminium
Aluminum 1100-O | 2700 | 34473.6 | 89631.4 | 68947200 | 0.33 | 25510500 | 221777 | 235798 | Aluminium
Aluminum 2014-T4 | 2800 | 290000 | 425000 | 72400000 | 0.33 | 28000000 | 134 | 23 | Aluminium
Aluminum 2014-T6 | 2789.27 | 399894 | 455052 | 72400000 | 0.33 | 26889400 | 154 | 23 | Aluminium
Aluminum 3003-H12 | 2730 | 124000 | 131000 | 69000000 | 0.33 | 25000000 | 163 | 23.2 | Aluminium
Aluminum 3003-H14 | 2738.09 | 144789 | 151684 | 68947200 | 0.38 | 25027800 | 158527 | 232198 | Aluminium
Aluminum 3003-H16 | 2738.09 | 172368 | 179263 | 68947200 | 0.38 | 25027800 | 144115 | 232198 | Aluminium
Aluminum 3003-O | 2738.09 | 41368.3 | 110316 | 68947200 | 0.38 | 25027800 | 192954 | 232198 | Aluminium
Aluminum 3004-H32 | 2710.43 | 172368 | 213736 | 68947200 | 0.38 | 25027800 | 163.33 | 239398 | Aluminium
Aluminum 3004-H34 | 2710.43 | 199947 | 241315 | 68947200 | 0.38 | 25027800 | 163.33 | 239398 | Aluminium
Aluminum 3004-H38 | 2710.43 | 248210 | 282684 | 68947200 | 0.38 | 25027800 | 163.33 | 239398 | Aluminium
Aluminum 3004-O | 2710.43 | 68947.2 | 179263 | 68947200 | 0.38 | 25027800 | 163.33 | 239398 | Aluminium
Aluminum 3105-H12 | 2710.43 | 131000 | 151684 | 68947200 | 0.38 | 25027800 | 171337 | 235798 | Aluminium
Aluminum 3105-H14 | 2710.43 | 151684 | 172368 | 68947200 | 0.38 | 25027800 | 171337 | 235798 | Aluminium
Aluminum 3105-H16 | 2710.43 | 172368 | 193052 | 68947200 | 0.38 | 25027800 | 171337 | 235798 | Aluminium
Aluminum 3105-H18 | 2710.43 | 193052 | 213736 | 68947200 | 0.38 | 25027800 | 171337 | 235798 | Aluminium
Aluminum 3105-O | 2710.43 | 55157.8 | 117210 | 68947200 | 0.38 | 25027800 | 171337 | 235798 | Aluminium
Aluminum 5005 | 2700 | 131000 | 137900 | 68947200 | 0.33 | 25924200 | 200.16 | 23.76 | Aluminium
Aluminum 5005-H12 | 2700 | 131000 | 137900 | 68947200 | 0.33 | 25924200 | 200.16 | 23.76 | Aluminium
Aluminum 5005-H14 | 2700 | 151684 | 158579 | 68947200 | 0.33 | 25924200 | 200.16 | 237598 | Aluminium
Aluminum 5005-H16 | 2700 | 172368 | 179263 | 68947200 | 0.33 | 25924200 | 200.16 | 237598 | Aluminium
Aluminum 5005-H18 | 2700 | 193052 | 199947 | 68947200 | 0.33 | 25924200 | 200.16 | 237598 | Aluminium
Aluminum 5005-H38 | 2700 | 186158 | 199947 | 68947200 | 0.33 | 25924200 | 200.16 | 237598 | Aluminium
Aluminum 5005-O | 2700 | 41368.3 | 124105 | 68947200 | 0.33 | 25924200 | 200.16 | 237598 | Aluminium
Aluminum 5052 | 2680 | 193000 | 228000 | 70300000 | 0.33 | 25924200 | 138 | 23.8 | Aluminium
Aluminum 5052 H32 | 2680 | 167000 | 231000 | 69000000 | 0.33 | 25940000 | 138 | 25.7 | Aluminium
Aluminum 5052-H34 | 2682.77 | 213736 | 262000 | 70326200 | 0.36 | 25924200 | 138511 | 237598 | Aluminium
Aluminum 5052-H36 | 2682.77 | 241315 | 275789 | 70326200 | 0.36 | 25924200 | 138511 | 237598 | Aluminium
Aluminum 5052-H38 | 2682.77 | 255105 | 289578 | 70326200 | 0.36 | 25924200 | 138511 | 237598 | Aluminium
Aluminum 5052-O | 2682.77 | 89631.4 | 193052 | 70326200 | 0.36 | 25924200 | 138511 | 237598 | Aluminium
Aluminum 5083 87 Cold Formed | 2660 | 285000 | 385000 | 69000000 | 0.33 | 25940000 | 117 | 26 | Aluminium
Aluminum 5454 0 Cold Formed | 2690 | 294000 | 334000 | 69000000 | 0.33 | 25940000 | 134 | 23.6 | Aluminium
Aluminum 6061 | 2700 | 275000 | 310000 | 68900000 | 0.33 | 25864000 | 167 | 23.6 | Aluminium
Aluminum 6061 T6 0 Cold Formed | 2700 | 369000 | 389000 | 69000000 | 0.33 | 25940000 | 180 | 23.6 | Aluminium
Aluminum 6061 T6 80 Hot Formed | 2700 | 313000 | 340000 | 72700000 | 0.33 | 27330000 | 167 | 23.6 | Aluminium
Aluminum 6061, Welded | 2700 | 55000 | 62000 | 68900000 | 0.33 | 45818500 | 230 | 23.6 | Aluminium
Aluminum 6061-AHC | 2700 | 275000 | 310000 | 68900000 | 0.33 | 25864000 | 167 | 23.6 | Aluminium
Aluminum 6061-O | 2700 | 55157.8 | 124105 | 68947200 | 0.33 | 25993100 | 180144 | 235798 | Aluminium
Aluminum 7075 | 2810 | 145000 | 276000 | 71700000 | 0.33 | 26900000 | 173 | 23.4 | Aluminium
Aluminum 7175 T73 0 Hot Formed | 2800 | 447000 | 524000 | 71300000 | 0.33 | 26805000 | 155 | 23.4 | Aluminium
Aluminum A356 T6 | 2670 | 165000 | 234000 | 72400000 | 0.33 | 27220000 | 151 | 21.4 | Aluminium
Aluminum nitride (AlN) | 3330 | 0.01 | 0.01 | 320000000 | 0.03 | 0.01 | 180 | 0.1 | Aluminium
Aluminum, Anodized Blue | 2700 | 275000 | 310000 | 68900000 | 0.33 | 25864000 | 230 | 23.6 | Aluminium
Aluminum, Anodized Red | 2700 | 275000 | 310000 | 68900000 | 0.33 | 25864000 | 230 | 23.6 | Aluminium
Aluminum, Anodized Silver | 2700 | 275000 | 310000 | 68900000 | 0.33 | 25864000 | 230 | 23.6 | Aluminium
Argon | 1.67 | [5 empty] | 0.01636 | 500 | None
Ash | 641 | 0.01 | 0.01 | 119968559964 | 0.0001 | 92375791172 | 0.15 | 38 | None
Bamboo | 700 | [5 empty] | 0.17 |  | None
Beryllium oxide (BeO) | 2950 | 0.01 | 0.01 | 345000000 | 0.03 | 0.01 | 325 | 0.1 | None
Birch | 512 | 0.01 | 0.01 | 138584370992 | 0.0001 | 942373722749 | 0.18 | 38 | None
Brass | 8490 | 124000 | 338000 | 97000000 | 0.31 | 37000000 | 115 | 20.5 | Brass
Brass, Soft Yellow | 8470 | 103400 | 275000 | 109600000 | 0.331 | 37000000 | 116 | 20.5 | Brass
Brass, Soft Yellow, Welded | 8500 | 103400 | 275000 | 109600000 | 0.331 | 37000000 | 116 | 20.5 | Brass
Bronze | 8470 | 140000 | 415000 | 97000000 | 0.31 | 37000000 | 96.3 | 20.9 | None
Bronze, Architectural | 8470 | 140000 | 415000 | 97000000 | 0.31 | 37000000 | 96.3 | 20.9 | None
Bronze, Cast | 8870 | 128000 | 275000 | 109600000 | 0.335 | 37000000 | 121.3 | 18.3 | None
Bronze, Soft Tin | 8874 | 128000 | 275000 | 109600000 | 0.335 | 37000000 | 121.3 | 18.3 | None
CFRP | 1430 | 300000 | 577000 | 133000000 | 0.39 | 53000000 | 105 | 9.93 | CFRP
Canvas | 152 | [5 empty] | 0.071 |  | None
Carpet | 190 | [5 empty] | 0.06 |  | None
Cherry | 544 | 0.01 | 0.01 | 10273169.79 | 0.0001 | 996497469629 | 0.15 | 38 | None
Copper | 8940 | 33300 | 210000 | 117500000 | 0.345 | 46000000 | 401 | 16.7 | Copper
Copper, Alloy | 8920 | 130000 | 350000 | 115000000 | 0.33 | 46000000 | 380 | 16 | Copper
Copper, Cast | 8940 | 70000 | 220000 | 117500000 | 0.345 | 46000000 | 386 | 16.7 | Copper
Copper, Patina | 8940 | 33300 | 210000 | 117500000 | 0.345 | 46000000 | 401 | 16.7 | Copper
Copper, Wrought | 8940 | 70000 | 220000 | 117500000 | 0.345 | 45000000 | 386 | 16.7 | Copper
Discrete Component | 6020 | 68210 | 0.01 | 2900000 | 0.03 | 0.01 | 6 | 0.1 | None
Douglas Fir | 559.0443587 | 0.01 | 0.01 | 12618079 | 0.0001 | 984210162 | 0.14 | 38 | None
Epoxy Resin | 1140 | 12400 | 24000 | 4940000 | 0.39 | 4030000 | 0.468 | 39.8 | None
FR4 | 1850 | 51710 | 0.01 | 6890000 | 0.03 | 0.01 | 0.35 | 0.1 | PCB
Fabric | 152 | [5 empty] | 0.071 |  | None
Fieldstone | 2600 | 100000 | 100000 | 77000000 | 0.25 | 30000000 | 2.1 | 8 | None
GFRP | 1750 | 58100 | 194000 | 13900000 | 0.39 | 10000000 | 0.23 | 73.1 | None
Glass | 2180 | 33000 | 33000 | 68000000 | 0.19 | 28500000 | 1.38 | 7.5 | None
Glass, Bronze Glazing | 2180 | 33000 | 33000 | 68000000 | 0.19 | 28500000 | 1.38 | 7.5 | None
Glass, Bronze Glazing, Low E | 2180 | 33000 | 33000 | 68000000 | 0.19 | 28500000 | 1.38 | 7.5 | None
Glass, Cast, Clear | 2180 | 33000 | 33000 | 68000000 | 0.19 | 28500000 | 1.38 | 7.5 | None
Glass, Cast, Gray | 2180 | 33000 | 33000 | 68000000 | 0.19 | 28500000 | 1.38 | 7.5 | None
Glass, Clear Glazing | 2180 | 33000 | 33000 | 68000000 | 0.19 | 28500000 | 1.38 | 7.5 | None
Glass, Clear Glazing, Low E | 2180 | 33000 | 33000 | 68000000 | 0.19 | 28500000 | 1.38 | 7.5 | None
Glass, Clear Glazing, Tempered | 2420 | 175000 | 175000 | 70000000 | 0.23 | 28500000 | 1.05 | 9 | None
Glass, Frosted | 2180 | 33000 | 33000 | 68000000 | 0.19 | 28500000 | 1.38 | 7.5 | None
Gold | 19300 | 206000 | 220600 | 82730000 | 0.42 | 27200000 | 318 | 14.2 | Gold
Granite, Cut, Polished | 2700 | 39000 | 39000 | 55000000 | 0.25 | 27000000 | 3.49 | 1 | None
Granite, Cut, Rough | 2700 | 39000 | 39000 | 55000000 | 0.25 | 27000000 | 3.49 | 1 | None
HP 3D HR CB PA 12 (with HP Jet Fusion 580 Color 3D Printer) | 992.85 | 19848 | 32367 | 1041786 | 0.466441 | 355550 | 0.3056712 | 133.38 | PA
Inconel 718 Plus | 8550 | 664000 | 1282000 | 181300000 | 0.305 | 69500000 | 9821 | 9.27 | None
Iron, Cast | 7150 | 758000 | 884000 | 120500000 | 0.3 | 58100000 | 21 | 12 | Iron
Iron, Ductile | 7150 | 811000 | 997000 | 168000000 | 0.29 | 64900000 | 21 | 14 | Iron
Iron, Gray | 7150 | 119000 | 276000 | 90000000 | 0.3 | 36500000 | 21 | 12 | Iron
Iron, Gray Cast ASTM A48 Grade 20 | 7395.3 | 151684 | 179263 | 81495600 | 0.235 | 33025700 | 480384 | 129959 | Iron
Iron, Gray Cast ASTM A48 Grade 25 | 7150 | 165473 | 172368 | 68947200 | 0.22 | 28268400 | 518814 | 120599 | Iron
Iron, Gray Cast ASTM A48 Grade 30 | 7395.3 | 213736 | 275789 | 101490000 | 0.253 | 40678900 | 480384 | 120599 | Iron
Iron, Gray Cast ASTM A48 Grade 35 | 7395.3 | 251657 | 333980 | 109626000 | 0.244 | 44126200 | 480384 | 120599 | Iron
Iron, Gray Cast ASTM A48 Grade 40 | 7395.3 | 293026 | 392999 | 123967000 | 0.265 | 48952500 | 480384 | 129959 | Iron
Iron, Gray Cast ASTM A48 Grade 50 | 7395.3 | 361973 | 503315 | 143479000 | 0.367 | 52399900 | 480384 | 129959 | Iron
Iron, Gray Cast ASTM A48 Grade 60 | 7395.3 | 430920 | 610183 | 151684000 | 0.341 | 56536700 | 480384 | 129959 | Iron
Iron, Malleable | 7150 | 483000 | 586000 | 110000000 | 0.3 | 71500000 | 21 | 12 | Iron
Iron, Wrought | 7849.047 | 248224505275 | 399900 | 199959000 | 0.3 | 76908000 | 76.2 | 11.7 | Iron
Jarrah | 624 | 0.01 | 0.01 | 12900000 | 0.0001 | 0.01 | 0.17 | 38 | None
LCP Plastic | 1626 | 115000 | 130000 | 14250000 | 0.35 | 5076000 | 0.337 | 6.3 | None
Laminate, Blue, Matte | 1380 | 51710 | 51710 | 6890000 | 0.34 | 4616000 | 0.17 | 27.5 | None
Laminate, Red, Matte | 1380 | 51710 | 51710 | 6890000 | 0.34 | 4616000 | 0.17 | 27.5 | None
Laminate, White, Matte | 1380 | 51710 | 51710 | 6890000 | 0.34 | 4616000 | 0.17 | 27.5 | None
Laminated Veneer Lumber | 510 | 0.01 | 0.01 | 13500000 | 0.0001 | 600000 | 0.106 | 6.1 | None
Lauan, Meranti | 416 | 0.01 | 0.01 | 11800000 | 0.0001 | 0.01 | 0.17 | 38 | None
Lead | 11340 | 8960 | 18000 | 14000000 | 0.43 | 4900000 | 35.3 | 29.1 | Lead
Leather, weathered | 900 | [5 empty] | 0.1 |  | None
Limestone | 2600 | 100000 | 100000 | 77000000 | 0.25 | 30000000 | 2.1 | 8 | None
Linen, Beige | 152 | [5 empty] | 0.071 |  | None
Linen, White | 152 | [5 empty] | 0.071 |  | None
MDF Medium Density Fiberboard | 800 | 7720 | 7720 | 2400000 | 0.25 | 0.01 | 0.12 | 0.1 | None
Magnesium | 1740 | 115000 | 180000 | 44000000 | 0.35 | 16300000 | 150.6 | 26.1 | None
Magnesium AZ63A | 1827.45 | 89631.4 | 275789 | 44815700 | 0.35 | 16547300 | 65.1 | 251998 | None
Magnesium AZ91E T6 | 1810 | 145000 | 275000 | 44800000 | 0.35 | 16590000 | 72.7 | 26 | None
Mahogany | 512 | 0.01 | 0.01 | 9500000 | 0.0001 | 817000 | 0.17 | 38 | None
Maple | 705 | 0.01 | 0.01 | 126173830307 | 0.0001 | 668721300625 | 0.18 | 38 | None
Marble | 2690 | 9000 | 9000 | 54000000 | 0.2 | 27000000 | 3.1 | 21 | None
Mirror | 2180 | 33000 | 33000 | 68000000 | 0.19 | 28500000 | 1.38 | 7.5 | None
Nickel-Copper Alloy 400 | 8830 | 220000 | 558000 | 179300000 | 0.315 | 65000000 | 401 | 10.9 | None
Nitrogen | 1185 | [5 empty] | 0.024 | 500 | None
Nylon 6 | 1120 | 70400 | 75700 | 275805005861 | 0.35 | 1000000 | 0.281 | 95.3 | PA
Nylon 6/6 | 1130 | 82750 | 82750 | 2930000 | 0.35 | 1000000 | 0.24 | 55.8 | PA
Nylon, molybdenum disulphide | 1130 | 82750 | 82750 | 2930000 | 0.35 | 1000000 | 0.24 | 55.8 | PA
Oak, Red | 673 | 0.01 | 0.01 | 116521187551 | 0.0001 | 943821619162 | 0.18 | 38 | None
Oak, White | 721 | 0.01 | 0.01 | 122726457894 | 0.0001 | 99408430894 | 0.19 | 38 | None
Orgasol® Invent Smooth - PA 12 | 960 | 47000 | 48000 | 1680000 | 0.4 | 600000 | 0.24 | 130 | None
Oriented Strand Board | 100 | 8500 | 8500 | 6000000 | 0.25 | 1500000 | 0.106 | 6.1 | None
Oxygen | 1354 | [5 empty] | 0.02424 | 500 | None
PAEK Plastic | 1320 | 99970 | 210000 | 1100000 | 0.42 | 1400000 | 0.25 | 46.8 | None
PBT Plastic | 1310 | 55100 | 110000 | 9000000 | 0.437 | 1868100 | 0.226 | 50 | None
PC/ABS Plastic | 1100 | 54400 | 54400 | 2780000 | 0.4 | 2300000 | 0.24 | 67 | ABS
PEEK | 1320 | 0.01 | 0.01 | 3600000 | 0.03 | 0.01 | 0.25 | 0.1 | None
PET Plastic | 1541 | 54400 | 55100 | 275790291195 | 0.417 | 1240000 | 0.3 | 0.702 | None
PMMA Plastic | 1188 | 48900 | 79800 | 2740000 | 0.355 | 1700000 | 0.24 | 70 | PMMA
PPS Plastic | 1637 | 68900 | 82700 | 2700000 | 0.4 | 1890000 | 0.27 | 15.5 | None
PTFE | 2200 | 0.01 | 0.01 | 500000 | 0.03 | 0.01 | 0.25 | 0.1 | None
PVC, Flexible | 1300 | 11000 | 11000 | 6970 | 0.39 | 1200000 | 0.19 | 50.4 | None
PVC, Unplasticized | 1290 | 40000 | 40000 | 709000 | 0.41 | 600000 | 0.19 | 41.9 | None
PVC-Piping | 1400 | 46530 | 52360 | 3400000 | 0.4 | 1200 | 1 | 0.5 | None
Palladium | 12020 | 120000 | 180000 | 117000000 | 0.39 | 42000000 | 71.2 | 11.1 | Palladium
Paper | 930 | [5 empty] | 0.04 |  | None
Particleboard | 800 | 7720 | 7720 | 2400000 | 0.25 | 0.01 | 0.12 | 0.1 | None
Phenolic Resin | 1380 | 51710 | 51710 | 6890000 | 0.34 | 4616000 | 0.17 | 27.5 | None
Pine | 570.2572828 | 0.01 | 0.01 | 12066469 | 0.0001 | 663655795 | 0.15 | 38 | None
Pine, Radiata | 480 | 0.01 | 0.01 | 9900000 | 0.0001 | 544500 | 0.12 | 38 | None
Pine, Scots | 496 | 0.01 | 0.01 | 10200000 | 0.0001 | 561000 | 0.15 | 38 | None
Pine, Southern | 570.2572828 | 0.01 | 0.01 | 12066469 | 0.0001 | 663655795 | 0.15 | 38 | None
Plastic | 1290 | 30000 | 40000 | 709000 | 0.4 | 750000 | 0.25 | 41.9 | PP
Plastic, Opaque Black | 952 | 20670 | 20670 | 911000 | 0.392 | 320000 | 0.211 | 150 | PP
Plastic, Opaque White | 952 | 20670 | 20670 | 911000 | 0.392 | 320000 | 0.211 | 150 | PP
Plastic, Transparent | 1188 | 48900 | 79800 | 2740000 | 0.355 | 1700000 | 0.24 | 70 | PP
Platinum | 21450 | 108000 | 125000 | 171000000 | 0.39 | 62000000 | 69.1 | 9.1 | Platium
Plywood, Finish | 552 | 18000 | 18000 | 7700000 | 0.25 | 550000 | 0.106 | 6.1 | None
Plywood, Sheathing | 552 | 18000 | 18000 | 7700000 | 0.25 | 550000 | 0.106 | 6.1 | None
Polycarbonate, Bronze | 1200 | 62010 | 68900 | 2275000 | 0.38 | 786000 | 0.137 | 67.5 | PC
Polycarbonate, Clear | 1200 | 62010 | 68900 | 2275000 | 0.38 | 786000 | 0.137 | 67.5 | PC
Polyethylene, High Density | 952 | 20670 | 20670 | 911000 | 0.392 | 320000 | 0.211 | 150 | PE
Polyethylene, Low Density | 894 | 10800 | 11000 | 124000 | 0.41 | 80000 | 0.225 | 180 | PE
Polyisocyanate | 45 | [5 empty] | 0.03 |  | None
Polyisocyanurate | 32 | [5 empty] | 0.02 |  | None
Polymide (Kapton) | 1420 | 0.01 | 0.01 | 25000000 | 0.03 | 0.01 | 0.4 | 0.1 | None
Polypropylene | 899 | 30300 | 36500 | 1340000 | 0.392 | 757000 | 0.198 | 90.5 | PP
Polystyrene | 1021 | 43400 | 44800 | 3200000 | 0.353 | 65000 | 0.22 | 76.5 | None
Polystyrene, Expanded | 50 | 900 | 1100 | 27500 | 0.275 | 9000 | 0.037 | 126 | EPS
Polystyrene, High Impact | 1022 | 26500 | 26500 | 1900000 | 0.38 | 65000 | 0.116 | 84 | None
Polytetrafluoroethylene | 2020 | 20700 | 22400 | 583000 | 0.45 | 160000 | 0.357 | 106 | None
Polyurethane Foam | 32 | [5 empty] | 0.032 |  | PU
Poplar | 448 | 0.01 | 0.01 | 108936968243 | 0.0001 | 751665080875 | 0.13 | 38 | None
Porcelain | 3400 | [5 empty] | 2092 |  | None
Porcelain, glazed | 3400 | [5 empty] | 2092 |  | None
Redwood | 336 | 0.01 | 0.01 | 758421930804 | 0.0001 | 583984886719 | 0.11 | 38 | None
Rilsan Invent Natural - PA 11 | 1020 | 43000 | 53000 | 1500000 | 0.44 | 520000 | 0.225 | 130 | None
Rubber | 930 | 21000 | 27600 | 3000 | 0.5 | 1000 | 0.14 | 6.7 | Rubber
Rubber, Black | 930 | 21000 | 27600 | 3000 | 0.5 | 1000 | 0.14 | 6.7 | Rubber
Rubber, Butyl | 120 | 15000 | 15000 | 2000 | 0.49 | 200 | 0.088 | 130 | Rubber
Rubber, Natural | 930 | 21000 | 27600 | 3000 | 0.5 | 1000 | 0.14 | 6.7 | Rubber
Rubber, Nitrile | 1200 | 15000 | 15000 | 2000 | 0.49 | 200 | 0.243 | 160 | Rubber
Rubber, Silicone | 1250 | 10340 | 10340 | 3000 | 0.49 | 1006.7 | 0.2275 | 8.1 | Silicone
Rubble | 2600 | 100000 | 100000 | 77000000 | 0.25 | 30000000 | 2.1 | 8 | None
SAN Plastic | 1068 | 72300 | 72300 | 3570000 | 0.38 | 2463300 | 0.2 | 65 | None
Siding, Clapboard | 400 | 0.01 | 0.01 | 10824749376 | 0.0001 | 660309711938 | 0.12 | 38 | None
Silicon Nitride | 3180 | 610000 | 610000 | 427180000 | 0.23 | 120000000 | 27 | 3.3 | None
Silver | 10490 | 55000 | 344740 | 75840000 | 0.35 | 27800000 | 423.5 | 19.6 | Silver
Slate | 2760 | [5 empty] | 1883 |  | None
Softwood, Finish | 400 | 0.01 | 0.01 | 854948358361 | 0.0001 | 410375212013 | 0.11 | 38 | None
Softwood, Lumber | 559.0443587 | 0.01 | 0.01 | 12000000 | 0.0001 | 1200000 | 0.12 | 38 | None
Solid Surface Countertop | 1750 | [5 empty] | 1.06 |  | None
Spruce | 400 | 0.01 | 0.01 | 10824749376 | 0.0001 | 660309711938 | 0.12 | 38 | None
Stainless Steel | 8000 | 250000 | 540000 | 193000000 | 0.3 | 86000000 | 16.2 | 10.4 | StainlessSteel
Stainless Steel 17-4 PH | 7800 | 600000 | 600000 | 204200000 | 0.291 | 79150000 | 15.2 | 11 | StainlessSteel
Stainless Steel 316L | 7990 | 170000 | 485000 | 193000000 | 0.25 | 77200000 | 16.3 | 15.9 | StainlessSteel
Stainless Steel AISI 202 | 7854.72 | 412304 | 667409 | 204773000 | 0.29 | 79978800 | 16.2 | 124019 | StainlessSteel
Stainless Steel AISI 302 | 8000 | 386105 | 715672 | 204773000 | 0.29 | 79978800 | 16.2 | 117179 | StainlessSteel
Stainless Steel AISI 304 | 8000 | 215000 | 505000 | 195000000 | 0.29 | 86000000 | 16.2 | 17.3 | StainlessSteel
Stainless Steel AISI 309 | 8000 | 344736 | 482631 | 199947000 | 0.29 | 77220900 | 16.2 | 116999 | StainlessSteel
Stainless Steel AISI 310 | 8000 | 248210 | 399894 | 199947000 | 0.29 | 77220900 | 16.2 | 116999 | StainlessSteel
Stainless Steel AISI 317 | 8000 | 317157 | 461946 | 199947000 | 0.29 | 77220900 | 16.2 | 116999 | StainlessSteel
Stainless Steel AISI 405 | 8000 | 689472 | 758420 | 199947000 | 0.29 | 77220900 | 16.2 | 116999 | StainlessSteel
Stainless Steel AISI 430 | 7854.83 | 289578 | 413683 | 199947000 | 0.29 | 77220900 | 24.9 | 116999 | StainlessSteel
Stainless Steel AISI 440C, Welded | 7800 | 689000 | 861250 | 206700000 | 0.27 | 77220900 | 24.23 | 10.4 | StainlessSteel
Stainless Steel AISI 446 | 8000 | 882525 | 1034210 | 113763000 | 0.35 | 42057800 | 16.2 | 953992 | StainlessSteel
Stainless Steel, 440C | 7750 | 689000 | 861250 | 206700000 | 0.27 | 83900000 | 24.23 | 10.4 | StainlessSteel
Stainless Steel, Austenitic | 8000 | 228000 | 540000 | 190300000 | 0.305 | 86000000 | 16.2 | 17.4 | StainlessSteel
Stainless Steel, Brushed | 8000 | 215000 | 505000 | 195000000 | 0.29 | 86000000 | 16.2 | 17.3 | StainlessSteel
Stainless Steel, Polished | 8000 | 215000 | 505000 | 195000000 | 0.29 | 86000000 | 16.2 | 17.3 | StainlessSteel
Steel | 7850 | 207000 | 345000 | 210000000 | 0.3 | 80000000 | 56 | 12 | Steel
Steel AISI 1006 85 HR | 7872 | 248000 | 318000 | 207000000 | 0.33 | 77820000 | 42.7 | 12.6 | Steel
Steel AISI 1006 85B HR | 7872 | 248000 | 318000 | 207000000 | 0.33 | 77820000 | 42.7 | 12.6 | Steel
Steel AISI 1008 91 HR | 7872 | 253000 | 363000 | 207000000 | 0.33 | 77820000 | 65.2 | 12.6 | Steel
Steel AISI 1015 | 7870 | 285000 | 385000 | 205000000 | 0.29 | 80000000 | 51.9 | 11.9 | Steel
Steel AISI 1015 80 NORM | 7870 | 227000 | 415000 | 207000000 | 0.33 | 77820000 | 51.9 | 11.9 | Steel
Steel AISI 1018 106 HR | 7870 | 250000 | 354000 | 207000000 | 0.33 | 77820000 | 51.9 | 11.5 | Steel
Steel AISI 1018 118 QT | 7870 | 290000 | 496000 | 207000000 | 0.33 | 77820000 | 51.9 | 11.5 | Steel
Steel AISI 1018 209 QT | 7870 | 572000 | 696000 | 207000000 | 0.33 | 77820000 | 51.9 | 11.5 | Steel
Steel AISI 1020 107 HR | 7870 | 260000 | 441000 | 207000000 | 0.33 | 77820000 | 51.9 | 11.7 | Steel
Steel AISI 1020 108 ANLD | 7870 | 254000 | 392000 | 207000000 | 0.33 | 77820000 | 51.9 | 11.7 | Steel
Steel AISI 1022 | 7858 | 360000 | 505000 | 205000000 | 0.29 | 80000000 | 49.8 | 11.9 | Steel
Steel AISI 1030 128 HR | 7870 | 289000 | 454000 | 207000000 | 0.33 | 77820000 | 43.6 | 11.7 | Steel
Steel AISI 1030 128A HR | 7870 | 289000 | 454000 | 207000000 | 0.33 | 77820000 | 43.6 | 11.7 | Steel
Steel AISI 1045 225 ANLD | 7850 | 516000 | 751000 | 207000000 | 0.33 | 77820000 | 49.8 | 11.5 | Steel
Steel AISI 1045 390 QT | 7850 | 1274000 | 1343000 | 207000000 | 0.33 | 77820000 | 49.8 | 11.5 | Steel
Steel AISI 1045 450 QT | 7850 | 1515000 | 1584000 | 207000000 | 0.33 | 77820000 | 49.8 | 11.5 | Steel
Steel AISI 1045 500 QT | 7850 | 1728000 | 1956000 | 207000000 | 0.33 | 77820000 | 49.8 | 11.5 | Steel
Steel AISI 1045 595 QT | 7850 | 1860000 | 2239000 | 207000000 | 0.33 | 77820000 | 49.8 | 11.5 | Steel
Steel AISI 1045 705 QT | 7850 | 1825000 | 2067000 | 207000000 | 0.33 | 77820000 | 49.8 | 11.5 | Steel
Steel AISI 1045 HV HR | 7850 | 327000 | 671000 | 207000000 | 0.33 | 77820000 | 49.8 | 11.5 | Steel
Steel AISI 1050 | 7850 | 206842 | 517104 | 199947000 | 0.3 | 77220900 | 49.8 | 158039 | Steel
Steel AISI 1051 | 7850 | 206842 | 517104 | 195121000 | 0.3 | 77220900 | 47.7 | 160019 | Steel
Steel AISI 1052 | 7850 | 172368 | 413683 | 199947000 | 0.3 | 77220900 | 49.8 | 107999 | Steel
Steel AISI 1053 | 7850 | 206842 | 448157 | 199947000 | 0.3 | 77220900 | 51.9 | 107999 | Steel
Steel AISI 1054 | 7850 | 275789 | 517104 | 199947000 | 0.3 | 77220900 | 42.7 | 115199 | Steel
Steel AISI 1055 | 7850 | 282684 | 386105 | 204773000 | 0.28 | 79978800 | 44.5 | 122039 | Steel
Steel AISI 1056 | 7850 | 317157 | 429541 | 204773000 | 0.28 | 79978800 | 44.5 | 122039 | Steel
Steel AISI 1057 | 7850 | 365420 | 636383 | 204773000 | 0.28 | 79978800 | 46.6 | 111059 | Steel
Steel AISI 1058 | 7850 | 375762 | 615699 | 204773000 | 0.28 | 79978800 | 46.6 | 117179 | Steel
Steel AISI 1059 | 7850 | 284752 | 450225 | 204773000 | 0.28 | 79978800 | 46.6 | 122039 | Steel
Steel AISI 1060 | 7850 | 379210 | 729462 | 204773000 | 0.29 | 79978800 | 45 | 117179 | Steel
Steel AISI 1061 | 7850 | 372315 | 512278 | 204773000 | 0.29 | 79978800 | 45 | 117179 | Steel
Steel AISI 1080 371 QT | 7870 | 1118000 | 1298000 | 207000000 | 0.33 | 77820000 | 48.1 | 11 | Steel
Steel AISI 1080 410 QT | 7870 | 1260000 | 1432000 | 207000000 | 0.33 | 77820000 | 48.1 | 11 | Steel
Steel AISI 1080 421 AUST | 7870 | 978000 | 1349000 | 207000000 | 0.33 | 77820000 | 48.1 | 11 | Steel
Steel AISI 1522 289 HR | 7865 | 902000 | 1005000 | 207000000 | 0.33 | 77820000 | 42.7 | 16.5 | Steel
Steel AISI 1522 304 HR | 7865 | 1005000 | 1088000 | 207000000 | 0.33 | 77820000 | 42.7 | 16.5 | Steel
Steel AISI 1541 362 QT | 7865 | 1096000 | 1200000 | 207000000 | 0.33 | 77820000 | 42.7 | 16.5 | Steel
Steel AISI 1561 234 HR | 7865 | 447000 | 836000 | 207000000 | 0.33 | 77820000 | 42.7 | 16.5 | Steel
Steel AISI 4130 259 QT | 7850 | 778000 | 895000 | 207000000 | 0.33 | 77820000 | 42.7 | 11.2 | Steel
Steel AISI 4130 366 QT | 7850 | 1357000 | 1426000 | 207000000 | 0.33 | 77820000 | 42.7 | 11.2 | Steel
Steel AISI 4142 380 QT | 7850 | 1378000 | 1412000 | 207000000 | 0.33 | 77820000 | 42.6 | 11.2 | Steel
Steel AISI 4142 400 QT | 7850 | 1446000 | 1550000 | 207000000 | 0.33 | 77820000 | 42.6 | 11.2 | Steel
Steel AISI 4142 450 QT | 7850 | 1584000 | 1757000 | 207000000 | 0.33 | 77820000 | 42.6 | 11.2 | Steel
Steel AISI 4142 450A QT | 7850 | 1860000 | 1929000 | 207000000 | 0.33 | 77820000 | 42.6 | 11.2 | Steel
Steel AISI 4142 475 QT | 7850 | 1722000 | 1929000 | 207000000 | 0.33 | 77820000 | 42.6 | 11.2 | Steel
Steel AISI 4142 475A QT | 7850 | 1894000 | 2032000 | 207000000 | 0.33 | 77820000 | 42.6 | 11.2 | Steel
Steel AISI 4142 560 QT | 7850 | 1688000 | 2239000 | 207000000 | 0.33 | 77820000 | 42.6 | 11.2 | Steel
Steel AISI 4142 670 QT | 7850 | 1619000 | 2446000 | 207000000 | 0.33 | 77820000 | 42.6 | 11.2 | Steel
Steel AISI 4340 242 HR | 7850 | 634000 | 826000 | 207000000 | 0.33 | 77820000 | 44.5 | 12.3 | Steel
Steel AISI 4340 350A QT | 7850 | 1102000 | 1171000 | 207000000 | 0.33 | 77820000 | 44.5 | 12.3 | Steel
Steel AISI 4340 350B QT | 7850 | 1102000 | 1171000 | 207000000 | 0.33 | 77820000 | 44.5 | 12.3 | Steel
Steel AISI 4340 350C QT | 7850 | 1178000 | 1240000 | 207000000 | 0.33 | 77820000 | 44.5 | 12.3 | Steel
Steel AISI 4340 409 QT | 7850 | 1371000 | 1467000 | 207000000 | 0.33 | 77820000 | 44.5 | 12.3 | Steel
Steel AISI 5160 434 QT | 7850 | 1487000 | 1584000 | 207000000 | 0.33 | 77820000 | 46.6 | 12 | Steel
Steel AISI 5210 517 H | 7810 | 1922000 | 2011000 | 207000000 | 0.33 | 77820000 | 46.6 | 11.9 | Steel
Steel AISI 8630 254 NORM | 7850 | 709000 | 785000 | 207000000 | 0.33 | 77820000 | 46.6 | 11.2 | Steel
Steel AISI 8640 361 QT | 7850 | 1306000 | 1373000 | 207000000 | 0.33 | 77820000 | 46.6 | 12 | Steel
Steel AISI 9262 260 NORM | 7865 | 455000 | 923000 | 207000000 | 0.33 | 77820000 | 42.7 | 16.5 | Steel
Steel AISI 9262 271 QT | 7865 | 786000 | 999000 | 207000000 | 0.33 | 77820000 | 42.7 | 16.5 | Steel
Steel ASTM A242 | 7850 | 289595256154 | 413700 | 199959000 | 0.3 | 76908000 | 45 | 11.7 | Steel
Steel ASTM A36 | 7850 | 248224505275 | 399900 | 199959000 | 0.3 | 76908000 | 45 | 11.7 | Steel
Steel ASTM A53 | 7850 | 241329380128 | 413700 | 199959000 | 0.3 | 76908000 | 45 | 11.7 | Steel
Steel ASTM A572 | 7850 | 344756257326 | 448200 | 199959000 | 0.3 | 76908000 | 45 | 11.7 | Steel
Steel ASTM A913 | 7850 | 344756257326 | 413700 | 199959000 | 0.3 | 76908000 | 45 | 11.7 | Steel
Steel, Alloy | 7730 | 250000 | 400000 | 205000000 | 0.3 | 80000000 | 45 | 12 | Steel
Steel, Carbon | 7850 | 350000 | 420000 | 200000000 | 0.29 | 79700000 | 47.6 | 12 | Steel
Steel, Cast | 7850 | 250000 | 300000 | 210000000 | 0.3 | 136500000 | 45 | 12 | Steel
Steel, Chrome Plated | 7850 | 248224505275 | 399900 | 199959000 | 0.3 | 76908000 | 45 | 11.7 | Steel
Steel, Galvanized | 7850 | 207000 | 345000 | 200000000 | 0.3 | 75842000 | 53 | 12 | Steel
Steel, High Strength, Low Alloy | 7850 | 275800 | 448000 | 200000000 | 0.287 | 128700000 | 47 | 12 | Steel
Steel, MAN-TEN | 8000 | 325000 | 552000 | 203400000 | 0.33 | 76466000 | 42.7 | 16.5 | Steel
Steel, Mild | 7850 | 207000 | 345000 | 220000000 | 0.275 | 81700000 | 45 | 12 | Steel
Steel, Mild, Welded | 7850 | 207000 | 345000 | 220000000 | 0.275 | 140250000 | 45 | 12 | Steel
Steel, Non-Alloy | 7850 | 250000 | 300000 | 210000000 | 0.3 | 136500000 | 47 | 12 | Steel
Steel, Paint Finish, Blue | 7850 | 248224505275 | 399900 | 199959000 | 0.3 | 76908000 | 45 | 11.7 | Steel
Steel, Paint Finish, Blue | 7850 | 248224505275 | 399900 | 199959000 | 0.3 | 76908000 | 45 | 11.7 | Steel
Steel, Paint Finish, Dark Gray | 7850 | 248224505275 | 399900 | 199959000 | 0.3 | 76908000 | 45 | 11.7 | Steel
Steel, Paint Finish, Red | 7850 | 248224505275 | 399900 | 199959000 | 0.3 | 76908000 | 45 | 11.7 | Steel
Steel, RQC100 | 7850 | 689000 | 758000 | 203400000 | 0.33 | 76466000 | 51.9 | 10.21 | Steel
Steel, Wrought | 7850 | 250000 | 300000 | 210000000 | 0.3 | 136500000 | 47 | 12 | Steel
Stone | 2700 | 39000 | 39000 | 55000000 | 0.25 | 27000000 | 3.49 | 1 | None
Teak | 592 | 0.01 | 0.01 | 12100000 | 0.0001 | 0.01 | 0.19 | 38 | None
Thermoplastic Resin | 1280 | 57200 | 114000 | 3300000 | 0.36 | 1400000 | 0.13 | 56 | None
Tin (Sn) | 7265 | 0.01 | 0.01 | 50000000 | 0.03 | 0.01 | 66.8 | 0.1 | None
Tin-Aluminium-Copper (Sn-Ag-Cu) | 7400 | 0.01 | 0.01 | 31000000 | 0.03 | 0.01 | 58.7 | 0.1 | None
Titanium | 4510 | 275600 | 344500 | 102810000 | 0.361 | 44000000 | 16.44 | 8.6 | Titanium
Titanium 6Al-4V | 4430 | 882528 | 1034213 | 113763350 | 0.35 | 42134575 | 6.7 | 8.6 | Titanium
Travertine | 2600 | 100000 | 100000 | 77000000 | 0.25 | 30000000 | 2.1 | 8 | None
UHMW, Black | 940 | 21000 | 37900 | 861000 | 0.42 | 330000 | 0.399 | 200 | None
UHMW, White | 940 | 21000 | 37900 | 861000 | 0.42 | 330000 | 0.399 | 200 | None
Walnut | 608 | 0.01 | 0.01 | 115831713068 | 0.0001 | 718156621023 | 0.18 | 38 | None
Water | 998.3 | [5 empty] | 0.58 | 214 | None
Wood | 570.2572828 | 0.01 | 0.01 | 12066469 | 0.0001 | 663655795 | 0.15 | 38 | None
Wood (Oak) | 760 | 46600 | 5500 | 9300000 | 0.0001 | 943821619162 | 0.14 | 4.9 | None
Wood Flooring | 673 | 0.01 | 0.01 | 116521187551 | 0.0001 | 943821619162 | 0.18 | 38 | None
Zinc | 7000 | 150000 | 259000 | 85000000 | 0.25 | 43000000 | 113 | 30.2 | None

## units
Material | Density | YieldStrength | TensileStrength | YoungModulus | PoissonRatio | ShearModulus | ThermalConductivity | ThermalExpansionCoefficient
| kg/m^3 | kPa | kPa | kPa |  | kPa | W/(mK) | µm/(m°C)